## Sheet1
Input/output parameters in the paper
W/B | SR(%) | SD(%) | FV(m3) | MSA (mm) | SF (mm) | Q (L/s) | L125 (m) | L150 (m) | N0.5B | N1B | ΔP (MPa)
Input/output parameters in the corresponding dataset of the paper
wb | sandratio | admixture | slurry | size | spread | speed | 125mm | 150mm | 0.5m | 1m | pressure
0.24 | 45.61 | 2.1 | 0.355981 | 20 | 705 | 12.84 | 291.62 | 56.38 | 8 | 12 | 10.16
0.22 | 43.44 | 2.2 | 0.3672073 | 20 | 710 | 7.23 | 291.62 | 56.38 | 8 | 12 | 5.58
0.17 | 36.62 | 2.39 | 0.3442685 | 20 | 715 | 2.72 | 502.86 | 97.14 | 8 | 18 | 7.84